## 新建 Microsoft Excel 97-2003 工作表
分体式护士服招标相关参数及要求
序号 | 参数 | 备注
1 | 成分：100%聚酯纤维。 密度：128*115 克重185±3/m²。 性能：永久防静电、防尘、防透光，易干、易透气、易清洗、不起球，褶皱少，柔顺下垂。 执行标准：GB18401-2010, GB/T4668-1995,GB/T12703.2-2009,GB/T7573-2009,GB/T2912.1-2009,色牢度4-5，水洗尺度变化率≦3.0%，断裂强力（N）：经向1772，纬向1265； 撕破强度（N）：经向41，纬向30； 无异味，甲醛≦20mg/kg PH值：4.0-8.5。
2 | 技术要求
3 | 售后服务